## Sheet1
OCV | SOC
T | 0.1 | 0.2 | 0.3 | 0.4 | 0.5 | 0.6 | 0.7 | 0.8 | 0.9
243.15 | 3.29063 | 3.421012 | 3.516348 | 3.597424 | 3.676843 | 3.789667 | 3.891 | 4.005498 | 4.092315
253.15 | 3.285788 | 3.423729 | 3.523602 | 3.603204 | 3.680795 | 3.794518 | 3.897766 | 4.011848 | 4.093106
263.15 | 3.288495 | 3.426735 | 3.530363 | 3.607786 | 3.683496 | 3.798539 | 3.903259 | 4.016817 | 4.093897
273.15 | 3.290205 | 3.429364 | 3.535748 | 3.611087 | 3.685281 | 3.80247 | 3.908106 | 4.020379 | 4.094689
293.15 | 3.294355 | 3.43244 | 3.542882 | 3.615105 | 3.687314 | 3.809803 | 3.916405 | 4.023618 | 4.096271
313.15 | 3.286107 | 3.431906 | 3.544364 | 3.61683 | 3.688304 | 3.814675 | 3.922324 | 4.025147 | 4.097854
333.15 | 3.279388 | 3.430976 | 3.544096 | 3.617642 | 3.68894 | 3.817516 | 3.925426 | 4.026377 | 4.099436
R0 | SOC
T | 0.1 | 0.2 | 0.3 | 0.4 | 0.5 | 0.6 | 0.7 | 0.8 | 0.9
243.15 | 0.1450806 | 0.13 | 0.1215412 | 0.1165877 | 0.1123816 | 0.1080993 | 0.1057067 | 0.104972 | 0.105091
253.15 | 0.112438 | 0.09696836 | 0.08883646 | 0.08459621 | 0.08084521 | 0.07633333 | 0.07433965 | 0.07379858 | 0.07368849
263.15 | 0.08569841 | 0.07034194 | 0.06298178 | 0.0594362 | 0.0561423 | 0.05156759 | 0.05056179 | 0.05005105 | 0.04999763
273.15 | 0.05358687 | 0.04466886 | 0.03975476 | 0.03735788 | 0.03519951 | 0.03231066 | 0.03181852 | 0.03141978 | 0.03163547
293.15 | 0.02469727 | 0.02032728 | 0.017897 | 0.01676548 | 0.01580671 | 0.01470346 | 0.01449509 | 0.01429938 | 0.01441364
313.15 | 0.01385057 | 0.01114724 | 0.009697024 | 0.009043989 | 0.008570253 | 0.008073709 | 0.007961615 | 0.007902196 | 0.007991999
333.15 | 0.008152806 | 0.006682984 | 0.00589277 | 0.005508587 | 0.005264837 | 0.005064055 | 0.004976561 | 0.004957621 | 0.004954175
R1 | SOC
T | 0.1 | 0.2 | 0.3 | 0.4 | 0.5 | 0.6 | 0.7 | 0.8 | 0.9
243.15 | 0.06488403 | 0.0001 | 0.0001 | 0.0001 | 0.0001 | 0.0001 | 0.0001578207 | 0.001773703 | 0.0001
253.15 | 0.05485442 | 0.0001858603 | 0.0001788586 | 0.0001000001 | 0.0001000004 | 0.0002784961 | 0.001067503 | 0.002205999 | 0.0001
263.15 | 0.04107568 | 0.0006329163 | 0.0006947072 | 0.0004237828 | 0.0003641433 | 0.0009320873 | 0.001708375 | 0.002139794 | 0.0001
273.15 | 0.003659357 | 0.0006043896 | 0.001251888 | 0.0009389849 | 0.0009126327 | 0.001588994 | 0.002305324 | 0.001960463 | 0.0001
293.15 | 0.004104472 | 0.001591687 | 0.001768914 | 0.001412313 | 0.001473029 | 0.001910941 | 0.002879209 | 0.001926051 | 0.008148072
313.15 | 0.004228708 | 0.001631337 | 0.002090702 | 0.001673452 | 0.001701566 | 0.002419497 | 0.003210226 | 0.002118614 | 0.0007046663
333.15 | 0.004461981 | 0.002001065 | 0.002479585 | 0.002028294 | 0.002063022 | 0.002947188 | 0.003130488 | 0.002331132 | 0.001155469
C1 | SOC
T | 0.1 | 0.2 | 0.3 | 0.4 | 0.5 | 0.6 | 0.7 | 0.8 | 0.9
243.15 | 424.7374 | 52.6101 | 90.42581 | 118.2484 | 918.6799 | 2.332075 | 531.4579 | 17.75606 | 134.4929
253.15 | 483.2714 | 105.2489 | 312.7497 | 99.28485 | 17.76501 | 21.5531 | 27.4074 | 149.3947 | 350.1152
263.15 | 636.3742 | 63.66501 | 48.69545 | 166.0765 | 162.9105 | 3.696422 | 2.723818 | 289.4254 | 316.4223
273.15 | 110.1654 | 60.59182 | 44.33806 | 33.37259 | 69.3161 | 146.5242 | 199.0343 | 448.8244 | 264.2457
293.15 | 210.9591 | 590.998 | 357.1751 | 424.2261 | 489.5462 | 348.1537 | 301.85 | 673.5667 | 3346.038
313.15 | 313.291 | 996.1607 | 582.3265 | 719.388 | 740.2761 | 510.1399 | 496.9761 | 937.0999 | 1441.632
333.15 | 429.7042 | 1154.491 | 771.4381 | 951.1464 | 939.3088 | 656.9675 | 792.2286 | 1096.438 | 1579.794
R2 | SOC
T | 0.1 | 0.2 | 0.3 | 0.4 | 0.5 | 0.6 | 0.7 | 0.8 | 0.9
243.15 | 0.03123622 | 0.05831543 | 0.05360642 | 0.051005 | 0.04893053 | 0.05210945 | 0.04648915 | 0.05076505 | 0.04850738
253.15 | 0.0315941 | 0.05418897 | 0.05003908 | 0.04732444 | 0.04561589 | 0.04958153 | 0.04618664 | 0.04909646 | 0.03528424
263.15 | 0.03254125 | 0.04854851 | 0.04339997 | 0.04062144 | 0.03951869 | 0.04359048 | 0.0413831 | 0.04475554 | 0.02876714
273.15 | 0.06566459 | 0.04058539 | 0.03622673 | 0.03379998 | 0.03256524 | 0.03594577 | 0.03432295 | 0.0371517 | 0.02657417
293.15 | 0.05136879 | 0.02532304 | 0.0236361 | 0.02175003 | 0.02030189 | 0.02231753 | 0.02149231 | 0.02364011 | 0.01134742
313.15 | 0.0398558 | 0.01790095 | 0.01636916 | 0.01423947 | 0.01321383 | 0.01683951 | 0.01521246 | 0.01687832 | 0.01200771
333.15 | 0.03524149 | 0.0143079 | 0.01307779 | 0.01084825 | 0.01007543 | 0.01454663 | 0.01259775 | 0.01341192 | 0.009107958
C2 | SOC
T | 0.1 | 0.2 | 0.3 | 0.4 | 0.5 | 0.6 | 0.7 | 0.8 | 0.9
243.15 | 883.1756 | 397.0275 | 424.1603 | 445.0802 | 455.3982 | 450.805 | 459.2043 | 440.6906 | 883.2868
253.15 | 838.9929 | 413.3107 | 453.8254 | 486.0332 | 496.8278 | 491.6451 | 505.5172 | 465.3683 | 823.4369
263.15 | 802.841 | 450.2888 | 523.4045 | 563.3178 | 571.5337 | 567.6042 | 566.7462 | 510.2219 | 870.0375
273.15 | 436.3319 | 484.8191 | 631.96 | 683.0044 | 690.2808 | 687.8694 | 674.3998 | 603.2474 | 1063.957
293.15 | 631.9725 | 708.4967 | 947.0325 | 1038.611 | 1055.526 | 958.8835 | 1012.814 | 936.9228 | 2404.129
313.15 | 924.8628 | 1018.181 | 1493.438 | 1674.113 | 1694.304 | 1503.125 | 1541.621 | 1585.764 | 2571.619
333.15 | 1289.33 | 1458.653 | 2217.481 | 2558.224 | 2606.658 | 2245.846 | 2186.17 | 2335.623 | 4141.727

## Sheet2
| R0 | R1 | C1 | R2 | C2
0.1 | 0.008152806 | 0.004461981 | 429.7042 | 0.03524149 | 1289.33
0.2 | 0.006682984 | 0.002001065 | 1154.491 | 0.0143079 | 1458.653
0.3 | 0.00589277 | 0.002479585 | 771.4381 | 0.01307779 | 2217.481
0.4 | 0.005508587 | 0.002028294 | 951.1464 | 0.01084825 | 2558.224
0.5 | 0.005264837 | 0.002063022 | 939.3088 | 0.01007543 | 2606.658
0.6 | 0.005064055 | 0.002947188 | 656.9675 | 0.01454663 | 2245.846
0.7 | 0.004976561 | 0.003130488 | 792.2286 | 0.01259775 | 2186.17
0.8 | 0.004957621 | 0.002331132 | 1096.438 | 0.01341192 | 2335.623
0.9 | 0.004954175 | 0.001155469 | 1579.794 | 0.009107958 | 4141.727

## Sheet3
T | 0.2 | 0.6 | 1
243.15 | 3.421012 | 3.789667 | 4.2
273.15 | 3.429364 | 3.80247 | 4.2
333.15 | 3.430976 | 3.817516 | 4.2
[3.42101188834904, 3.429363958294, 3.43097550824307; 3.59742438009383, 3.61108748742895, 3.6176423842731; 3.59742438009383, 3.61108748742895, 3.6176423842731; 3.78966665741075, 3.80246978402262, 3.81751594086923; 4.00549793710987, 4.02037931005492, 4.02637725260671]
T | 0.2 | 0.4 | 0.6 | 0.8
243.15 | 0.13 | 0.1165877 | 0.1080993 | 0.104972
273.15 | 0.04466886 | 0.03735788 | 0.03231066 | 0.03141978
333.15 | 0.006682984 | 0.005508587 | 0.005064055 | 0.004957621
0.129999964197049, 0.0446688648295249, 0.00668298362381311; 0.116587668750708, 0.0373578823461791, 0.00550858692009345; 0.108099281225994, 0.0323106583204613, 0.00506405532754667; 0.104972042746652, 0.0314197816681482, 0.00495762078874784

## Sheet4
T | 0.2 | 0.4 | 0.6 | 0.8
243.15 | 3.421012 | 3.597424 | 3.789667 | 4.005498
273.15 | 3.429364 | 3.611087 | 3.80247 | 4.020379
333.15 | 3.430976 | 3.617642 | 3.817516 | 4.026377
[3.42101188834904, 3.429363958294, 3.43097550824307; 3.59742438009383, 3.61108748742895, 3.6176423842731; 3.78966665741075, 3.80246978402262, 3.81751594086923; 4.00549793710987, 4.02037931005492, 4.02637725260671]